## Sheet1
数据 ID | Zn | Ca | Mg | Li | Mn | Ag | Cu | Ge | Sr | Al | Ti | Fe | 其他 | 挤压 | 拉拔 | 热轧 | 冷轧 | 铸造 | 抗拉强度MPa(压缩)
143 | 99.5 | 0 | 0 | 0 | 0 | 0 | 0 | 0 | 0 | 0.5 | 0 | 0 | 0 | 0 | 0 | 0 | 0 | 1 | 79
28465722 | 99.1 | 0 | 0.8 | 0.1 | 0 | 0 | 0 | 0 | 0 | 0 | 0 | 0 | 0 | 0 | 0 | 1 | 0 | 0 | 412
206 | 96.9 | 0 | 0.1 | 3 | 0 | 0 | 0 | 0 | 0 | 0 | 0 | 0 | 0 | 1 | 0 | 0 | 0 | 0 | 365
28465986 | 95 | 0 | 0 | 0 | 0 | 0 | 0 | 5 | 0 | 0 | 0 | 0 | 0 | 0 | 0 | 0 | 0 | 0 | 237
28465916 | 99.2 | 0 | 0 | 0 | 0 | 0 | 0 | 0 | 0 | 0 | 0 | 0 | 0 | 0 | 0 | 0 | 0 | 0 | 223
10 | 99.99 | 0 | 0 | 0 | 0 | 0 | 0 | 0 | 0 | 0 | 0 | 0 | 0.01 | 0 | 0 | 1 | 0 | 0 | 45
173 | 98.9 | 0 | 1 | 0 | 0 | 0.1 | 0 | 0 | 0 | 0 | 0 | 0 | 0 | 0 | 0 | 0 | 0 | 1 | 133
28465734 | 98 | 1 | 0 | 0 | 0 | 0 | 0 | 0 | 1 | 0 | 0 | 0 | 0 | 0 | 0 | 0 | 0 | 0 | 260
50 | 99.2 | 0 | 0.8 | 0 | 0 | 0 | 0 | 0 | 0 | 0 | 0 | 0 | 0 | 1 | 0 | 0 | 0 | 0 | 301
28465800 | 99.66 | 0 | 0 | 0 | 0.34 | 0 | 0 | 0 | 0 | 0 | 0 | 0 | 0 | 0 | 0 | 1.32 | 1 | 0 | 226
147 | 97 | 0 | 0 | 0 | 0 | 0 | 0 | 0 | 0 | 3 | 0 | 0 | 0 | 0 | 0 | 1 | 0 | 0 | 223
28465922 | 93.205 | 0 | 0.045 | 0 | 0 | 0 | 2.85 | 0 | 0 | 3.9 | 0 | 0 | 0 | 0 | 0 | 0 | 0 | 0 | 201
34 | 99.6 | 0 | 0.4 | 0 | 0 | 0 | 0 | 0 | 0 | 0 | 0 | 0 | 0 | 0 | 0 | 0 | 0 | 1 | 112
28465917 | 99.9 | 0 | 0 | 0 | 0 | 0 | 0 | 0 | 0 | 0 | 0 | 0 | 0 | 0 | 0 | 0 | 0 | 0 | 221
28465774 | 98.5 | 0 | 1.5 | 0 | 0 | 0 | 0 | 0 | 0 | 0 | 0 | 0 | 0 | 0 | 0 | 0 | 0 | 1 | 150
28465934 | 99.5 | 0 | 0 | 0 | 0 | 0 | 0 | 0 | 0 | 0 | 0.5 | 0 | 0 | 1 | 0 | 0 | 0 | 0 | 150
203 | 97 | 0 | 0 | 1.5 | 0 | 0 | 0 | 0 | 1.5 | 0 | 0 | 0 | 0 | 0 | 0 | 0 | 0 | 1 | 77.2
238 | 96.5 | 0 | 0.5 | 0 | 0 | 0 | 0 | 3 | 0 | 0 | 0 | 0 | 0 | 0 | 0 | 1 | 0 | 0 | 253.4
28465818 | 98.9 | 0 | 1 | 0 | 0.1 | 0 | 0 | 0 | 0 | 0 | 0 | 0 | 0 | 0 | 0 | 0 | 0 | 1 | 132
243 | 98.5 | 0 | 0.5 | 0 | 0 | 0 | 0 | 0 | 0 | 0.5 | 0 | 0 | 0.5 | 0 | 0 | 0 | 0 | 1 | 98
28465959 | 96 | 0 | 0 | 0 | 0 | 0 | 4 | 0 | 0 | 0 | 0 | 0 | 0 | 0 | 0 | 0 | 0 | 0 | 270
28465998 | 99.2 | 0 | 0 | 0 | 0 | 0.8 | 0 | 0 | 0 | 0 | 0 | 0 | 0 | 1 | 0 | 0 | 0 | 0 | 83
28465768 | 99.96 | 0 | 0.02 | 0 | 0 | 0 | 0.02 | 0 | 0 | 0 | 0 | 0 | 0 | 0 | 0 | 0 | 0 | 0 | 262
64 | 99 | 0 | 1 | 0 | 0 | 0 | 0 | 0 | 0 | 0 | 0 | 0 | 0 | 0 | 0 | 1 | 0 | 0 | 253
28465991 | 99.5 | 0 | 0 | 0 | 0 | 0 | 0.5 | 0 | 0 | 0 | 0 | 0 | 0 | 0 | 0 | 0 | 0 | 0 | 94
88 | 99 | 0 | 0 | 0 | 0 | 1 | 0 | 0 | 0 | 0 | 0 | 0 | 0 | 0 | 0 | 0 | 0 | 1 | 171
129 | 99.8 | 0 | 0 | 0 | 0.2 | 0 | 0 | 0 | 0 | 0 | 0 | 0 | 0 | 0 | 0 | 0 | 0 | 1 | 89
59 | 98.5 | 0 | 1.5 | 0 | 0 | 0 | 0 | 0 | 0 | 0 | 0 | 0 | 0 | 1 | 0 | 0 | 0 | 0 | 150
28465853 | 100 | 0 | 0 | 0 | 0 | 0 | 0 | 0 | 0 | 0 | 0 | 0 | 0 | 1 | 0 | 0 | 0 | 0 | 164
28465928 | 99 | 0 | 0.2 | 0.8 | 0 | 0 | 0 | 0 | 0 | 0 | 0 | 0 | 0 | 0 | 0 | 0 | 0 | 0 | 341
191 | 98.8 | 0 | 1 | 0 | 0 | 0 | 0 | 0 | 0 | 0 | 0 | 0 | 0.2 | 1 | 0 | 0 | 0 | 0 | 322
28465845 | 99.2 | 0 | 0 | 0 | 0.8 | 0 | 0 | 0 | 0 | 0 | 0 | 0 | 0 | 0 | 0 | 0 | 0 | 0 | 219
226 | 98.8 | 0.8 | 0 | 0 | 0 | 0 | 0 | 0 | 0 | 0 | 0.4 | 0 | 0 | 0 | 0 | 0 | 0 | 1 | 120.3
159 | 99 | 0 | 0.8 | 0 | 0 | 0 | 0 | 0 | 0 | 0 | 0.2 | 0 | 0 | 1 | 0 | 0 | 0 | 0 | 351
176 | 98 | 0 | 1 | 0 | 0 | 1 | 0 | 0 | 0 | 0 | 0 | 0 | 0 | 0 | 0 | 0 | 0 | 1 | 138
215 | 99 | 0 | 0.5 | 0 | 0 | 0 | 0 | 0 | 0 | 0.5 | 0 | 0 | 0 | 0 | 0 | 0 | 0 | 1 | 102
111 | 99.6 | 0.4 | 0 | 0 | 0 | 0 | 0 | 0 | 0 | 0 | 0 | 0 | 0 | 1 | 0 | 0 | 0 | 0 | 214
28465834 | 96 | 0 | 0 | 0 | 0 | 0 | 4 | 0 | 0 | 0 | 0 | 0 | 0 | 0 | 0 | 0 | 0 | 1 | 105
219 | 99.24 | 0.35 | 0 | 0.41 | 0 | 0 | 0 | 0 | 0 | 0 | 0 | 0 | 0 | 0 | 0 | 1 | 0 | 0 | 292
28465847 | 98.8 | 0 | 0 | 0 | 0.8 | 0.4 | 0 | 0 | 0 | 0 | 0 | 0 | 0 | 0 | 0 | 0 | 0 | 0 | 251
28466008 | 99.2 | 0.8 | 0 | 0 | 0 | 0 | 0 | 0 | 0 | 0 | 0 | 0 | 0 | 1 | 0 | 0 | 0 | 0 | 173
28465822 | 98.9 | 0 | 1 | 0 | 0.1 | 0 | 0 | 0 | 0 | 0 | 0 | 0 | 0 | 1 | 0 | 0 | 0 | 0 | 295
28 | 99.92 | 0 | 0.08 | 0 | 0 | 0 | 0 | 0 | 0 | 0 | 0 | 0 | 0 | 1 | 1 | 0 | 0 | 0 | 339
184 | 98.9 | 0.1 | 1 | 0 | 0 | 0 | 0 | 0 | 0 | 0 | 0 | 0 | 0 | 0 | 0 | 1 | 0 | 0 | 299
28465732 | 99.98 | 0 | 0.02 | 0 | 0 | 0 | 0 | 0 | 0 | 0 | 0 | 0 | 0 | 1.3 | 0 | 0 | 0 | 0 | 134
28465721 | 99.8 | 0 | 0.2 | 0 | 0 | 0 | 0 | 0 | 0 | 0 | 0 | 0 | 0 | 1.2 | 0 | 0 | 0 | 0 | 234
28465714 | 99.98 | 0 | 0.02 | 0 | 0 | 0 | 0 | 0 | 0 | 0 | 0 | 0 | 0 | 1.2 | 0 | 0 | 0 | 0 | 163
77 | 97 | 0 | 3 | 0 | 0 | 0 | 0 | 0 | 0 | 0 | 0 | 0 | 0 | 0 | 0 | 0 | 0 | 1 | 84
28465993 | 99.58 | 0 | 0 | 0 | 0.42 | 0 | 0 | 0 | 0 | 0 | 0 | 0 | 0 | 0 | 0 | 0 | 0 | 0 | 188
22 | 99.9999 | 0 | 0 | 0 | 0 | 0 | 0 | 0 | 0 | 0 | 0 | 0 | 0.0001 | 0 | 0 | 0 | 0 | 0 | 35
28465915 | 99.6 | 0 | 0 | 0 | 0 | 0 | 0 | 0 | 0 | 0 | 0 | 0 | 0 | 0 | 0 | 0 | 0 | 0 | 222
40 | 99 | 0 | 1 | 0 | 0 | 0 | 0 | 0 | 0 | 0 | 0 | 0 | 0 | 1 | 0 | 0 | 0 | 0 | 340
28465905 | 99.6 | 0.4 | 0 | 0 | 0 | 0 | 0 | 0 | 0 | 0 | 0 | 0 | 0 | 0 | 0 | 0 | 0 | 0 | 166
36 | 99.2 | 0 | 0.8 | 0 | 0 | 0 | 0 | 0 | 0 | 0 | 0 | 0 | 0 | 0 | 0 | 0 | 0 | 1 | 129
76 | 97 | 0 | 3 | 0 | 0 | 0 | 0 | 0 | 0 | 0 | 0 | 0 | 0 | 0 | 0 | 0 | 0 | 0 | 88
28465809 | 99.24 | 0 | 0 | 0 | 0.76 | 0 | 0 | 0 | 0 | 0 | 0 | 0 | 0 | 0 | 0 | 1.32 | 1 | 0 | 153
193 | 98 | 0 | 0 | 0 | 0 | 1 | 0 | 0 | 0 | 0 | 1 | 0 | 0 | 0 | 0 | 1 | 0 | 0 | 200
28465901 | 99.9 | 0 | 0.1 | 0 | 0 | 0 | 0 | 0 | 0 | 0 | 0 | 0 | 0 | 0 | 0 | 0 | 0 | 0 | 274
28465907 | 99.9 | 0 | 0 | 0 | 0 | 0 | 0 | 0 | 0.1 | 0 | 0 | 0 | 0 | 0 | 0 | 0 | 0 | 0 | 139
28465877 | 96 | 0 | 0 | 0 | 0 | 4 | 0 | 0 | 0 | 0 | 0 | 0 | 0 | 0 | 0 | 0 | 0 | 0 | 228
92 | 99 | 0 | 0 | 1 | 0 | 0 | 0 | 0 | 0 | 0 | 0 | 0 | 0 | 1 | 0 | 0 | 0 | 0 | 186
28465842 | 99.6 | 0 | 0 | 0 | 0.4 | 0 | 0 | 0 | 0 | 0 | 0 | 0 | 0 | 1 | 0 | 0 | 0 | 0 | 215
28465694 | 99.8 | 0 | 0.2 | 0 | 0 | 0 | 0 | 0 | 0 | 0 | 0 | 0 | 0 | 0 | 0 | 0 | 0 | 1 | 100
44 | 98 | 0 | 2 | 0 | 0 | 0 | 0 | 0 | 0 | 0 | 0 | 0 | 0 | 0 | 0 | 0 | 0 | 1 | 154
28465874 | 98.4 | 0.1 | 1.5 | 0 | 0 | 0 | 0 | 0 | 0 | 0 | 0 | 0 | 0 | 1 | 0 | 0 | 0 | 0 | 241
23 | 99.9999 | 0 | 0 | 0 | 0 | 0 | 0 | 0 | 0 | 0 | 0 | 0 | 0.0001 | 0 | 0 | 0 | 0 | 0 | 35
9 | 99.99 | 0 | 0 | 0 | 0 | 0 | 0 | 0 | 0 | 0 | 0 | 0 | 0.01 | 0 | 0 | 0 | 0 | 1 | 18
207 | 96.5 | 0 | 0.5 | 3 | 0 | 0 | 0 | 0 | 0 | 0 | 0 | 0 | 0 | 1 | 0 | 0 | 0 | 0 | 416
116 | 99.2 | 0.8 | 0 | 0 | 0 | 0 | 0 | 0 | 0 | 0 | 0 | 0 | 0 | 0 | 0 | 0 | 0 | 1 | 104.7
38 | 99.85 | 0 | 0.15 | 0 | 0 | 0 | 0 | 0 | 0 | 0 | 0 | 0 | 0 | 1 | 0 | 0 | 0 | 0 | 250
28465989 | 98.8 | 0.4 | 0 | 0 | 0.8 | 0 | 0 | 0 | 0 | 0 | 0 | 0 | 0 | 0 | 0 | 0 | 0 | 0 | 323
28465783 | 99 | 0 | 0 | 0 | 0 | 0 | 0 | 0 | 0 | 1 | 0 | 0 | 0 | 1 | 0 | 0 | 0 | 0 | 223
26 | 99.998 | 0 | 0.002 | 0 | 0 | 0 | 0 | 0 | 0 | 0 | 0 | 0 | 0 | 1 | 1 | 0 | 0 | 0 | 63
28465790 | 99.45 | 0 | 0.05 | 0 | 0 | 0 | 0.5 | 0 | 0 | 0 | 0 | 0 | 0 | 0 | 0 | 1 | 0 | 0 | 273
28465841 | 99.9 | 0 | 0 | 0 | 0.1 | 0 | 0 | 0 | 0 | 0 | 0 | 0 | 0 | 0 | 0 | 0 | 0 | 1 | 178
28465706 | 98.9 | 0 | 0 | 0 | 0 | 0 | 0 | 0 | 1.1 | 0 | 0 | 0 | 0 | 0 | 0 | 1 | 0 | 0 | 250
208 | 96 | 0 | 1 | 3 | 0 | 0 | 0 | 0 | 0 | 0 | 0 | 0 | 0 | 1 | 0 | 0 | 0 | 0 | 441
68 | 99 | 0 | 1 | 0 | 0 | 0 | 0 | 0 | 0 | 0 | 0 | 0 | 0 | 0 | 0 | 0 | 0 | 1 | 75
223 | 98.8 | 0.8 | 0 | 0 | 0 | 0 | 0 | 0 | 0.4 | 0 | 0 | 0 | 0 | 1 | 0 | 0 | 0 | 0 | 251.3
28465864 | 99 | 0 | 1 | 0 | 0 | 0 | 0 | 0 | 0 | 0 | 0 | 0 | 0 | 0 | 0 | 0 | 0 | 1 | 138
139 | 97.5 | 0 | 0 | 0 | 0 | 0 | 0 | 0 | 2.5 | 0 | 0 | 0 | 0 | 1 | 0 | 0 | 0 | 0 | 203
169 | 98 | 0 | 1 | 0 | 0 | 0 | 0 | 0 | 0 | 0 | 1 | 0 | 0 | 0 | 0 | 0 | 0 | 1 | 131
119 | 98.7 | 0 | 0 | 0 | 0 | 0 | 1.3 | 0 | 0 | 0 | 0 | 0 | 0 | 0 | 0 | 0 | 0 | 1 | 133
28465944 | 97 | 0 | 0 | 0 | 0 | 0 | 0 | 0 | 0 | 3 | 0 | 0 | 0 | 0 | 0 | 1 | 0 | 0 | 223
28465881 | 99 | 0 | 0.5 | 0 | 0 | 0 | 0 | 0 | 0 | 0.5 | 0 | 0 | 0 | 0 | 0 | 0 | 0 | 0 | 102
63 | 99 | 0 | 1 | 0 | 0 | 0 | 0 | 0 | 0 | 0 | 0 | 0 | 0 | 0 | 0 | 0 | 0 | 1 | 185
28465764 | 98.9 | 0 | 0 | 0 | 1 | 0 | 0 | 0 | 0 | 0 | 0.1 | 0 | 0 | 0 | 0 | 0 | 0 | 1 | 198
65 | 99 | 0 | 1 | 0 | 0 | 0 | 0 | 0 | 0 | 0 | 0 | 0 | 0 | 1 | 0 | 0 | 0 | 0 | 266
28465995 | 99.18 | 0 | 0 | 0 | 0 | 0.82 | 0 | 0 | 0 | 0 | 0 | 0 | 0 | 0 | 0 | 0 | 0 | 0 | 96
178 | 98 | 0 | 1 | 0 | 0 | 1 | 0 | 0 | 0 | 0 | 0 | 0 | 0 | 1 | 0 | 0 | 0 | 0 | 253
28465947 | 100 | 0 | 0 | 0 | 0 | 0 | 0 | 0 | 0 | 0 | 0 | 0 | 0 | 1 | 0 | 0 | 0 | 0 | 50
28465882 | 99.2 | 0 | 0.5 | 0 | 0 | 0 | 0 | 0 | 0 | 0.3 | 0 | 0 | 0 | 0 | 0 | 0 | 0 | 0 | 93
28465817 | 98 | 0 | 2 | 0 | 0 | 0 | 0 | 0 | 0 | 0 | 0 | 0 | 0 | 0 | 0 | 1 | 0 | 0 | 154
124 | 99.9 | 0 | 0 | 0 | 0.1 | 0 | 0 | 0 | 0 | 0 | 0 | 0 | 0 | 1.25 | 0 | 0 | 0 | 0 | 303
28465806 | 99.24 | 0 | 0 | 0 | 0.76 | 0 | 0 | 0 | 0 | 0 | 0 | 0 | 0 | 0 | 0 | 1.32 | 1 | 0 | 141
189 | 98.9 | 0 | 1 | 0 | 0 | 0 | 0 | 0 | 0 | 0 | 0 | 0 | 0.1 | 1 | 0 | 0 | 0 | 0 | 332
28465739 | 99.85 | 0 | 0.15 | 0 | 0 | 0 | 0 | 0 | 0 | 0 | 0 | 0 | 0 | 1 | 1 | 0 | 0 | 0 | 250
42 | 99.5 | 0 | 0.5 | 0 | 0 | 0 | 0 | 0 | 0 | 0 | 0 | 0 | 0 | 0 | 0 | 0 | 0 | 1 | 134
28465725 | 99.5 | 0 | 0.5 | 0 | 0 | 0 | 0 | 0 | 0 | 0 | 0 | 0 | 0 | 1.2 | 0 | 0 | 0 | 1 | 268
28465726 | 98 | 1 | 0 | 0 | 0 | 0 | 0 | 0 | 1 | 0 | 0 | 0 | 0 | 0 | 0 | 0 | 0 | 0 | 140
28465918 | 99.9 | 0 | 0 | 0 | 0.1 | 0 | 0 | 0 | 0 | 0 | 0 | 0 | 0 | 1 | 0 | 0 | 0 | 0 | 177
28465780 | 99 | 0 | 1 | 0 | 0 | 0 | 0 | 0 | 0 | 0 | 0 | 0 | 0 | 1 | 0 | 0 | 0 | 0 | 340
28465838 | 97.5 | 0 | 0 | 0 | 0 | 0 | 2 | 0 | 0 | 0 | 0.5 | 0 | 0 | 1 | 0 | 0 | 0 | 0 | 177
28465990 | 99.5 | 0 | 0 | 0 | 0 | 0 | 0.5 | 0 | 0 | 0 | 0 | 0 | 0 | 0 | 0 | 0 | 0 | 0 | 180
87 | 99 | 0 | 0 | 0 | 0 | 0 | 0 | 0 | 0 | 0 | 1 | 0 | 0 | 1 | 0 | 0 | 0 | 0 | 241
198 | 98.9 | 0 | 0 | 1 | 0 | 0 | 0 | 0 | 0 | 0 | 0 | 0.1 | 0 | 0 | 0 | 1 | 0 | 0 | 205.7
212 | 99.4 | 0 | 0.1 | 0 | 0 | 0 | 0 | 0 | 0 | 0.5 | 0 | 0 | 0 | 0 | 0 | 0 | 0 | 1 | 87
112 | 99.2 | 0.8 | 0 | 0 | 0 | 0 | 0 | 0 | 0 | 0 | 0 | 0 | 0 | 1 | 0 | 0 | 0 | 0 | 190
28465702 | 98 | 0 | 0 | 0 | 0 | 2 | 0 | 0 | 0 | 0 | 0 | 0 | 0 | 0 | 0 | 0 | 0 | 0 | 231
28465707 | 100 | 0 | 0 | 0 | 0 | 0 | 0 | 0 | 0 | 0 | 0 | 0 | 0 | 0 | 0 | 0 | 0 | 0 | 79
220 | 98.85 | 0.75 | 0 | 0.4 | 0 | 0 | 0 | 0 | 0 | 0 | 0 | 0 | 0 | 0 | 0 | 0 | 0 | 1 | 120
28465977 | 96.9 | 0 | 0.1 | 0 | 0 | 0 | 3 | 0 | 0 | 0 | 0 | 0 | 0 | 0 | 0 | 0 | 0 | 0 | 360
28465862 | 99.6 | 0 | 0 | 0.4 | 0 | 0 | 0 | 0 | 0 | 0 | 0 | 0 | 0 | 1 | 0 | 0 | 0 | 0 | 440
20 | 99.995 | 0 | 0 | 0 | 0 | 0 | 0 | 0 | 0 | 0 | 0 | 0 | 0.005 | 1 | 0 | 0 | 0 | 0 | 111
28465911 | 99.2 | 0 | 0 | 0 | 0 | 0 | 0.8 | 0 | 0 | 0 | 0 | 0 | 0 | 0 | 0 | 0 | 0 | 0 | 234
28465805 | 99.24 | 0 | 0 | 0 | 0.76 | 0 | 0 | 0 | 0 | 0 | 0 | 0 | 0 | 0 | 0 | 1.32 | 1 | 0 | 191
28465752 | 98.4 | 0 | 1.6 | 0 | 0 | 0 | 0 | 0 | 0 | 0 | 0 | 0 | 0 | 0 | 0 | 0 | 0 | 1 | 172
28465866 | 97 | 0 | 0 | 0 | 0 | 0 | 3 | 0 | 0 | 0 | 0 | 0 | 0 | 0 | 0 | 1 | 0 | 0 | 288
186 | 94 | 0 | 5 | 0 | 0 | 0 | 1 | 0 | 0 | 0 | 0 | 0 | 0 | 0 | 1 | 0 | 0 | 0 | 199
28465980 | 100 | 0 | 0 | 0 | 0 | 0 | 0 | 0 | 0 | 0 | 0 | 0 | 0 | 0 | 0 | 0 | 0 | 0 | 97
28465976 | 97 | 0 | 0 | 0 | 0 | 0 | 3 | 0 | 0 | 0 | 0 | 0 | 0 | 0 | 0 | 0 | 0 | 0 | 257
28465757 | 98.5 | 0 | 1.5 | 0 | 0 | 0 | 0 | 0 | 0 | 0 | 0 | 0 | 0 | 0 | 0 | 0 | 0 | 0 | 147
171 | 98 | 0 | 1 | 0 | 0 | 0 | 0 | 0 | 0 | 0 | 1 | 0 | 0 | 1 | 0 | 0 | 0 | 0 | 257
209 | 96.5 | 0 | 0 | 3 | 0 | 0 | 0.5 | 0 | 0 | 0 | 0 | 0 | 0 | 1 | 0 | 0 | 0 | 0 | 284
28465958 | 99.95 | 0 | 0.05 | 0 | 0 | 0 | 0 | 0 | 0 | 0 | 0 | 0 | 0 | 0 | 0 | 0 | 0 | 0 | 225
232 | 99 | 0 | 0 | 0 | 0.8 | 0 | 0 | 0 | 0.2 | 0 | 0 | 0 | 0 | 0 | 0 | 1 | 0 | 0 | 255
28465777 | 99.98 | 0 | 0 | 0 | 0 | 0 | 0 | 0 | 0 | 0 | 0 | 0 | 0 | 0 | 0 | 0 | 0 | 0 | 131
28465883 | 99.4 | 0 | 0.1 | 0 | 0 | 0 | 0 | 0 | 0 | 0.5 | 0 | 0 | 0 | 0 | 0 | 0 | 0 | 0 | 87
28465704 | 96 | 0 | 4 | 0 | 0 | 0 | 0 | 0 | 0 | 0 | 0 | 0 | 0 | 1 | 0 | 1 | 0 | 0 | 287
28465830 | 97.5 | 0 | 0 | 0 | 0 | 2.5 | 0 | 0 | 0 | 0 | 0 | 0 | 0 | 0 | 0 | 1 | 0 | 0 | 203
28465961 | 97 | 0 | 3 | 0 | 0 | 0 | 0 | 0 | 0 | 0 | 0 | 0 | 0 | 1 | 1 | 0 | 0 | 0 | 153
21 | 99.995 | 0 | 0 | 0 | 0 | 0 | 0 | 0 | 0 | 0 | 0 | 0 | 0.005 | 1 | 0 | 0 | 0 | 0 | 111
28465796 | 99.6 | 0 | 0 | 0 | 0.4 | 0 | 0 | 0 | 0 | 0 | 0 | 0 | 0 | 1.2 | 0 | 0 | 0 | 0 | 198
113 | 99.8 | 0.2 | 0 | 0 | 0 | 0 | 0 | 0 | 0 | 0 | 0 | 0 | 0 | 1 | 0 | 0 | 0 | 0 | 220
28465716 | 99.95 | 0 | 0.05 | 0 | 0 | 0 | 0 | 0 | 0 | 0 | 0 | 0 | 0 | 1.2 | 0 | 0 | 0 | 0 | 232
120 | 99.9 | 0 | 0 | 0 | 0.1 | 0 | 0 | 0 | 0 | 0 | 0 | 0 | 0 | 1 | 0 | 0 | 0 | 0 | 230
194 | 98 | 0 | 0 | 0 | 0 | 1 | 0 | 0 | 0 | 0 | 1 | 0 | 0 | 1 | 0 | 0 | 0 | 0 | 260
210 | 96 | 0 | 0 | 3 | 0 | 0 | 1 | 0 | 0 | 0 | 0 | 0 | 0 | 1 | 0 | 0 | 0 | 0 | 272
28465751 | 98.4 | 0 | 1.6 | 0 | 0 | 0 | 0 | 0 | 0 | 0 | 0 | 0 | 0 | 0 | 0 | 0 | 0 | 1 | 172
213 | 99.2 | 0 | 0.3 | 0 | 0 | 0 | 0 | 0 | 0 | 0.5 | 0 | 0 | 0 | 0 | 0 | 0 | 0 | 1 | 93
154 | 97 | 0 | 0 | 0 | 0 | 0 | 0 | 3 | 0 | 0 | 0 | 0 | 0 | 0 | 0 | 1 | 0 | 0 | 201.3
28465771 | 97 | 0 | 3 | 0 | 0 | 0 | 0 | 0 | 0 | 0 | 0 | 0 | 0 | 0 | 0 | 0 | 0 | 1 | 104
28465914 | 98 | 0 | 0 | 0 | 0 | 0 | 2 | 0 | 0 | 0 | 0 | 0 | 0 | 0 | 0 | 0 | 0 | 0 | 270
146 | 99 | 0 | 0 | 0 | 0 | 0 | 0 | 0 | 0 | 1 | 0 | 0 | 0 | 0 | 0 | 1 | 0 | 0 | 238
28465933 | 99.7 | 0 | 0 | 0 | 0 | 0 | 0 | 0 | 0 | 0 | 0.3 | 0 | 0 | 1 | 0 | 0 | 0 | 0 | 141
156 | 99 | 0 | 0.8 | 0 | 0 | 0 | 0 | 0 | 0 | 0 | 0.2 | 0 | 0 | 0 | 0 | 0 | 0 | 1 | 108
28465729 | 99 | 0 | 1 | 0 | 0 | 0 | 0 | 0 | 0 | 0 | 0 | 0 | 0 | 1.2 | 0 | 0 | 0 | 0 | 326
229 | 96.2 | 0 | 0 | 3.5 | 0.3 | 0 | 0 | 0 | 0 | 0 | 0 | 0 | 0 | 0 | 0 | 1 | 0 | 0 | 382.8
241 | 98.9 | 0 | 0.5 | 0 | 0 | 0 | 0 | 0 | 0 | 0.5 | 0 | 0 | 0.1 | 0 | 0 | 0 | 0 | 1 | 102
28465898 | 99 | 0 | 1 | 0 | 0 | 0 | 0 | 0 | 0 | 0 | 0 | 0 | 0 | 0 | 0 | 0 | 0 | 0 | 126
224 | 98.8 | 0.8 | 0 | 0.4 | 0 | 0 | 0 | 0 | 0 | 0 | 0 | 0 | 0 | 0 | 0 | 0 | 0 | 1 | 117.3
28465789 | 99.85 | 0 | 0.05 | 0 | 0.1 | 0 | 0 | 0 | 0 | 0 | 0 | 0 | 0 | 0 | 0 | 1 | 0 | 0 | 312
28465748 | 98.8 | 0 | 1.2 | 0 | 0 | 0 | 0 | 0 | 0 | 0 | 0 | 0 | 0 | 1 | 0 | 0 | 0 | 0 | 363
28465779 | 99.9 | 0 | 0 | 0 | 0 | 0 | 0 | 0 | 0 | 0 | 0 | 0 | 0 | 0 | 0 | 0 | 0 | 0 | 157
28465815 | 99 | 0 | 1 | 0 | 0 | 0 | 0 | 0 | 0 | 0 | 0 | 0 | 0 | 0 | 0 | 1 | 0 | 0 | 143
7 | 99.9 | 0 | 0 | 0 | 0 | 0 | 0 | 0 | 0 | 0 | 0 | 0 | 0.1 | 1 | 0 | 0 | 0 | 0 | 120
110 | 99.9 | 0.1 | 0 | 0 | 0 | 0 | 0 | 0 | 0 | 0 | 0 | 0 | 0 | 1 | 0 | 0 | 0 | 0 | 178
28465983 | 96 | 0 | 0 | 0 | 0 | 4 | 0 | 0 | 0 | 0 | 0 | 0 | 0 | 0 | 0 | 0 | 0 | 0 | 261
28465709 | 100 | 0 | 0 | 0 | 0 | 0 | 0 | 0 | 0 | 0 | 0 | 0 | 0 | 0 | 0 | 0 | 0 | 0 | 100
8 | 99.9 | 0 | 0 | 0 | 0 | 0 | 0 | 0 | 0 | 0 | 0 | 0 | 0.1 | 1 | 0 | 0 | 0 | 0 | 165
31 | 99.95 | 0 | 0.05 | 0 | 0 | 0 | 0 | 0 | 0 | 0 | 0 | 0 | 0 | 1 | 0 | 0 | 0 | 0 | 225
211 | 99.4 | 0 | 0.1 | 0 | 0 | 0 | 0 | 0 | 0 | 0.5 | 0 | 0 | 0 | 0 | 0 | 0 | 0 | 1 | 87
28465865 | 99 | 0 | 1 | 0 | 0 | 0 | 0 | 0 | 0 | 0 | 0 | 0 | 0 | 1 | 0 | 0 | 0 | 0 | 252
28465890 | 100 | 0 | 0 | 0 | 0 | 0 | 0 | 0 | 0 | 0 | 0 | 0 | 0 | 0 | 0 | 0 | 0 | 0 | 134
164 | 99 | 0 | 0.8 | 0 | 0 | 0 | 0 | 0 | 0 | 0 | 0.2 | 0 | 0 | 1.3 | 0 | 0 | 0 | 0 | 317
96 | 99 | 0 | 0 | 1 | 0 | 0 | 0 | 0 | 0 | 0 | 0 | 0 | 0 | 0 | 0 | 0 | 0 | 1 | 32.5
128 | 99.9 | 0 | 0 | 0 | 0.1 | 0 | 0 | 0 | 0 | 0 | 0 | 0 | 0 | 0 | 0 | 0 | 0 | 1 | 62
5 | 97.9 | 0 | 0 | 0 | 0 | 0 | 0 | 0 | 0 | 0 | 0 | 0 | 2.1 | 1 | 0 | 0 | 0 | 0 | 210
228 | 97.7 | 0 | 0 | 2 | 0.3 | 0 | 0 | 0 | 0 | 0 | 0 | 0 | 0 | 0 | 0 | 1 | 0 | 0 | 333.5
89 | 99 | 0 | 0 | 0 | 0 | 1 | 0 | 0 | 0 | 0 | 0 | 0 | 0 | 0 | 0 | 1 | 0 | 0 | 218
28466005 | 99.5 | 0 | 0 | 0.4 | 0.1 | 0 | 0 | 0 | 0 | 0 | 0 | 0 | 0 | 1 | 0 | 0 | 0 | 0 | 449
28465852 | 99.6 | 0 | 0 | 0.4 | 0 | 0 | 0 | 0 | 0 | 0 | 0 | 0 | 0 | 1 | 1 | 0 | 0 | 0 | 405
49 | 99.2 | 0 | 0.8 | 0 | 0 | 0 | 0 | 0 | 0 | 0 | 0 | 0 | 0 | 1 | 0 | 0 | 0 | 0 | 301
28465803 | 99.66 | 0 | 0 | 0 | 0.34 | 0 | 0 | 0 | 0 | 0 | 0 | 0 | 0 | 0 | 0 | 1.32 | 1 | 0 | 234
162 | 99 | 0 | 0.8 | 0 | 0 | 0 | 0 | 0 | 0 | 0 | 0.2 | 0 | 0 | 1.2 | 0 | 0 | 0 | 0 | 328
28465791 | 99.4 | 0.1 | 0.5 | 0 | 0 | 0 | 0 | 0 | 0 | 0 | 0 | 0 | 0 | 1 | 0 | 0 | 0 | 0 | 370
105 | 97 | 0 | 0 | 3 | 0 | 0 | 0 | 0 | 0 | 0 | 0 | 0 | 0 | 0 | 0 | 1 | 1 | 0 | 268
28465932 | 99.9 | 0 | 0 | 0 | 0 | 0 | 0 | 0 | 0 | 0 | 0.1 | 0 | 0 | 0 | 0 | 0 | 0 | 0 | 115
230 | 94.7 | 0 | 0 | 5 | 0.3 | 0 | 0 | 0 | 0 | 0 | 0 | 0 | 0 | 0 | 0 | 1 | 0 | 0 | 427.9
28465975 | 96 | 0 | 0 | 0 | 0 | 0 | 4 | 0 | 0 | 0 | 0 | 0 | 0 | 0 | 0 | 0 | 0 | 0 | 271
28465788 | 99.95 | 0 | 0.05 | 0 | 0 | 0 | 0 | 0 | 0 | 0 | 0 | 0 | 0 | 0 | 0 | 1 | 0 | 0 | 274
28465795 | 99.8 | 0 | 0 | 0 | 0.2 | 0 | 0 | 0 | 0 | 0 | 0 | 0 | 0 | 1.2 | 0 | 0 | 0 | 0 | 220
79 | 97 | 0 | 3 | 0 | 0 | 0 | 0 | 0 | 0 | 0 | 0 | 0 | 0 | 1 | 0 | 0 | 0 | 0 | 153
28465753 | 98.8 | 0 | 0 | 0.8 | 0.4 | 0 | 0 | 0 | 0 | 0 | 0 | 0 | 0 | 0 | 0 | 0 | 0 | 0 | 493
245 | 93.19 | 0 | 0.06 | 2.85 | 0 | 0 | 0 | 0 | 0 | 3.9 | 0 | 0 | 0 | 1 | 0 | 0 | 0 | 0 | 201
133 | 99.2 | 0 | 0 | 0 | 0.8 | 0 | 0 | 0 | 0 | 0 | 0 | 0 | 0 | 0 | 0 | 1 | 0 | 0 | 238
6 | 97.9 | 0 | 0 | 0 | 0 | 0 | 0 | 0 | 0 | 0 | 0 | 0 | 2.1 | 1 | 0 | 0 | 0 | 0 | 240
152 | 99.9 | 0 | 0 | 0 | 0 | 0 | 0 | 0 | 0 | 0 | 0 | 0 | 0.1 | 1.25 | 0 | 0 | 0 | 0 | 159
28465736 | 98 | 1 | 0 | 0 | 0 | 0 | 0 | 0 | 1 | 0 | 0 | 0 | 0 | 0 | 0 | 0 | 0 | 0 | 203
126 | 99.9 | 0 | 0 | 0 | 0.1 | 0 | 0 | 0 | 0 | 0 | 0 | 0 | 0 | 1 | 1 | 0 | 0 | 0 | 274
103 | 97 | 0 | 0 | 3 | 0 | 0 | 0 | 0 | 0 | 0 | 0 | 0 | 0 | 0 | 0 | 0 | 0 | 1 | 98
225 | 98.8 | 0.8 | 0 | 0.4 | 0 | 0 | 0 | 0 | 0 | 0 | 0 | 0 | 0 | 1 | 0 | 0 | 0 | 0 | 308.3
86 | 99 | 0 | 0 | 0 | 0 | 0 | 0 | 0 | 0 | 0 | 1 | 0 | 0 | 0 | 0 | 1 | 0 | 0 | 242
28465723 | 98 | 0 | 1 | 0 | 0 | 0 | 0 | 0 | 1 | 0 | 0 | 0 | 0 | 0 | 0 | 0 | 0 | 0 | 201
28465698 | 99.6 | 0 | 0.4 | 0 | 0 | 0 | 0 | 0 | 0 | 0 | 0 | 0 | 0 | 0 | 0 | 0 | 0 | 1 | 108
28465920 | 99.2 | 0 | 0 | 0 | 0.8 | 0 | 0 | 0 | 0 | 0 | 0 | 0 | 0 | 1 | 0 | 0 | 0 | 0 | 190
244 | 94.92 | 0 | 0.08 | 1 | 0 | 0 | 0 | 0 | 0 | 4 | 0 | 0 | 0 | 1 | 0 | 0 | 0 | 0 | 187
140 | 95 | 0 | 0 | 0 | 0 | 0 | 0 | 0 | 5 | 0 | 0 | 0 | 0 | 1 | 0 | 0 | 0 | 0 | 252
109 | 96 | 0 | 0 | 4 | 0 | 0 | 0 | 0 | 0 | 0 | 0 | 0 | 0 | 1 | 0 | 0 | 0 | 0 | 270
28465943 | 99 | 0 | 0 | 0 | 0 | 0 | 0 | 0 | 0 | 1 | 0 | 0 | 0 | 0 | 0 | 1 | 0 | 0 | 238
43 | 99 | 0 | 1 | 0 | 0 | 0 | 0 | 0 | 0 | 0 | 0 | 0 | 0 | 0 | 0 | 0 | 0 | 1 | 143
78 | 97 | 0 | 3 | 0 | 0 | 0 | 0 | 0 | 0 | 0 | 0 | 0 | 0 | 0 | 0 | 0 | 0 | 0 | 46
117 | 99.2 | 0.8 | 0 | 0 | 0 | 0 | 0 | 0 | 0 | 0 | 0 | 0 | 0 | 1 | 0 | 0 | 0 | 0 | 218.6
202 | 96.8 | 0 | 0 | 3 | 0 | 0 | 0 | 0 | 0 | 0 | 0 | 0.2 | 0 | 0 | 0 | 1 | 1 | 0 | 271
144 | 99.5 | 0 | 0 | 0 | 0 | 0 | 0 | 0 | 0 | 0.5 | 0 | 0 | 0 | 1 | 0 | 0 | 0 | 0 | 203
28465972 | 99 | 0 | 0 | 0 | 0 | 0 | 1 | 0 | 0 | 0 | 0 | 0 | 0 | 0 | 0 | 0 | 0 | 0 | 186
114 | 99.6 | 0.4 | 0 | 0 | 0 | 0 | 0 | 0 | 0 | 0 | 0 | 0 | 0 | 1 | 0 | 0 | 0 | 0 | 200
28465921 | 94.945 | 0 | 0.055 | 0 | 0 | 0 | 1 | 0 | 0 | 4 | 0 | 0 | 0 | 1 | 0 | 0 | 0 | 0 | 187
28465940 | 98.85 | 0 | 0 | 0 | 0.75 | 0 | 0.4 | 0 | 0 | 0 | 0 | 0 | 0 | 0 | 0 | 1 | 0 | 0 | 278
125 | 99.9 | 0 | 0 | 0 | 0.1 | 0 | 0 | 0 | 0 | 0 | 0 | 0 | 0 | 0 | 0 | 0 | 0 | 0 | 283
24 | 99.9999 | 0 | 0 | 0 | 0 | 0 | 0 | 0 | 0 | 0 | 0 | 0 | 0.0001 | 1 | 1 | 0 | 0 | 0 | 44
218 | 99.24 | 0.35 | 0 | 0.41 | 0 | 0 | 0 | 0 | 0 | 0 | 0 | 0 | 0 | 0 | 0 | 0 | 0 | 1 | 84
28465857 | 99.9 | 0 | 0 | 0.1 | 0 | 0 | 0 | 0 | 0 | 0 | 0 | 0 | 0 | 0 | 0 | 1 | 0 | 0 | 274
28465773 | 98.9 | 0 | 1 | 0 | 0 | 0 | 0 | 0 | 0.1 | 0 | 0 | 0 | 0 | 0 | 0 | 0 | 0 | 0 | 132
28465937 | 99.9 | 0 | 0 | 0 | 0 | 0 | 0 | 0 | 0 | 0 | 0.1 | 0 | 0 | 0 | 0 | 1 | 0 | 0 | 207
95 | 96 | 0 | 0 | 4 | 0 | 0 | 0 | 0 | 0 | 0 | 0 | 0 | 0 | 1 | 0 | 0 | 0 | 0 | 270
33 | 99.8 | 0 | 0.2 | 0 | 0 | 0 | 0 | 0 | 0 | 0 | 0 | 0 | 0 | 0 | 0 | 0 | 0 | 1 | 104
28465829 | 95 | 0 | 0 | 0 | 0 | 0 | 1 | 0 | 0 | 4 | 0 | 0 | 0 | 0 | 0 | 0 | 0 | 1 | 210
28465971 | 97 | 0 | 3 | 0 | 0 | 0 | 0 | 0 | 0 | 0 | 0 | 0 | 0 | 0 | 0 | 0 | 0 | 1 | 84
182 | 98.4 | 0.1 | 1.5 | 0 | 0 | 0 | 0 | 0 | 0 | 0 | 0 | 0 | 0 | 0 | 0 | 0 | 0 | 1 | 121
28465968 | 98.9 | 0 | 0 | 0 | 0 | 0 | 1 | 0 | 0 | 0 | 0.1 | 0 | 0 | 0 | 0 | 1 | 1 | 0 | 250
177 | 98 | 0 | 1 | 0 | 0 | 1 | 0 | 0 | 0 | 0 | 0 | 0 | 0 | 0 | 0 | 1 | 0 | 0 | 198
239 | 96.5 | 0 | 0 | 0 | 0 | 0 | 0.5 | 3 | 0 | 0 | 0 | 0 | 0 | 0 | 0 | 0 | 0 | 1 | 58.6
205 | 97 | 0 | 0 | 1.5 | 0 | 0 | 0 | 0 | 1.5 | 0 | 0 | 0 | 0 | 1 | 0 | 0 | 0 | 0 | 240.3
97 | 99 | 0 | 0 | 1 | 0 | 0 | 0 | 0 | 0 | 0 | 0 | 0 | 0 | 0 | 0 | 1 | 0 | 0 | 288.2
187 | 94 | 0 | 5 | 0 | 0 | 0 | 1 | 0 | 0 | 0 | 0 | 0 | 0 | 0 | 1 | 0 | 0 | 0 | 227
35 | 99.6 | 0 | 0.4 | 0 | 0 | 0 | 0 | 0 | 0 | 0 | 0 | 0 | 0 | 0 | 0 | 1 | 0 | 0 | 230
130 | 99.5 | 0 | 0 | 0 | 0.5 | 0 | 0 | 0 | 0 | 0 | 0 | 0 | 0 | 0 | 0 | 0 | 0 | 1 | 190
135 | 96 | 0 | 0 | 0 | 4 | 0 | 0 | 0 | 0 | 0 | 0 | 0 | 0 | 0 | 0 | 1 | 0 | 0 | 446
28465962 | 97 | 0 | 3 | 0 | 0 | 0 | 0 | 0 | 0 | 0 | 0 | 0 | 0 | 1 | 1 | 0 | 0 | 0 | 220
188 | 98.9 | 0 | 1 | 0 | 0 | 0 | 0 | 0 | 0 | 0 | 0 | 0 | 0.1 | 0 | 0 | 0 | 0 | 1 | 108
28465831 | 98 | 0 | 0 | 0 | 0 | 0 | 2 | 0 | 0 | 0 | 0 | 0 | 0 | 0 | 0 | 1 | 0 | 0 | 328
28465994 | 99.18 | 0 | 0 | 0 | 0 | 0.82 | 0 | 0 | 0 | 0 | 0 | 0 | 0 | 0 | 0 | 0 | 0 | 0 | 160
28465770 | 98.4 | 0 | 1.6 | 0 | 0 | 0 | 0 | 0 | 0 | 0 | 0 | 0 | 0 | 1 | 0 | 0 | 0 | 0 | 370
32 | 99.9 | 0 | 0.1 | 0 | 0 | 0 | 0 | 0 | 0 | 0 | 0 | 0 | 0 | 0 | 0 | 0 | 0 | 1 | 82
28465967 | 98.9 | 0 | 0 | 0 | 0 | 0 | 1 | 0 | 0 | 0 | 0.1 | 0 | 0 | 0 | 0 | 1 | 0 | 0 | 219
39 | 99.5 | 0 | 0.5 | 0 | 0 | 0 | 0 | 0 | 0 | 0 | 0 | 0 | 0 | 1 | 0 | 0 | 0 | 0 | 297
190 | 98.8 | 0 | 1 | 0 | 0 | 0 | 0 | 0 | 0 | 0 | 0 | 0 | 0.2 | 0 | 0 | 0 | 0 | 1 | 97
66 | 99 | 0 | 1 | 0 | 0 | 0 | 0 | 0 | 0 | 0 | 0 | 0 | 0 | 0 | 0 | 0 | 0 | 1 | 120
28465984 | 96 | 0 | 0 | 0 | 0 | 4 | 0 | 0 | 0 | 0 | 0 | 0 | 0 | 0 | 0 | 0 | 0 | 0 | 215
25 | 99.9999 | 0 | 0 | 0 | 0 | 0 | 0 | 0 | 0 | 0 | 0 | 0 | 0.0001 | 1 | 1 | 0 | 0 | 0 | 44
160 | 99 | 0 | 0.8 | 0 | 0 | 0 | 0 | 0 | 0 | 0 | 0.2 | 0 | 0 | 0 | 0 | 0 | 0 | 1 | 120
145 | 99 | 0 | 0 | 0 | 0 | 0 | 0 | 0 | 0 | 1 | 0 | 0 | 0 | 1 | 0 | 0 | 0 | 0 | 223
28465760 | 98.9 | 0 | 0 | 0 | 0 | 0 | 1 | 0 | 0 | 0 | 0.1 | 0 | 0 | 0 | 0 | 0 | 0 | 0 | 212
37 | 99.2 | 0 | 0.8 | 0 | 0 | 0 | 0 | 0 | 0 | 0 | 0 | 0 | 0 | 0 | 0 | 1 | 0 | 0 | 268
28465699 | 99.2 | 0 | 0.8 | 0 | 0 | 0 | 0 | 0 | 0 | 0 | 0 | 0 | 0 | 0 | 0 | 0 | 0 | 1 | 125
75 | 97 | 0 | 3 | 0 | 0 | 0 | 0 | 0 | 0 | 0 | 0 | 0 | 0 | 0 | 0 | 0 | 0 | 1 | 104
28465878 | 95.8 | 0 | 0 | 0 | 0.2 | 4 | 0 | 0 | 0 | 0 | 0 | 0 | 0 | 0 | 0 | 0 | 0 | 0 | 267
151 | 99.95 | 0 | 0 | 0 | 0 | 0 | 0 | 0 | 0 | 0 | 0 | 0 | 0.05 | 1.25 | 0 | 0 | 0 | 0 | 157
28465843 | 99.2 | 0 | 0 | 0 | 0.8 | 0 | 0 | 0 | 0 | 0 | 0 | 0 | 0 | 0 | 0 | 0 | 0 | 0 | 191
85 | 99 | 0 | 0 | 0 | 0 | 0 | 0 | 0 | 0 | 0 | 1 | 0 | 0 | 0 | 0 | 0 | 0 | 1 | 165
221 | 98.85 | 0.75 | 0 | 0.4 | 0 | 0 | 0 | 0 | 0 | 0 | 0 | 0 | 0 | 0 | 0 | 1 | 0 | 0 | 277
28465705 | 98 | 1 | 1 | 0 | 0 | 0 | 0 | 0 | 0 | 0 | 0 | 0 | 0 | 0 | 0 | 0 | 0 | 0 | 198
28465997 | 99.9 | 0 | 0.1 | 0 | 0 | 0 | 0 | 0 | 0 | 0 | 0 | 0 | 0 | 1 | 0 | 0 | 0 | 0 | 291
118 | 98.7 | 0 | 0 | 0 | 0 | 0 | 1.3 | 0 | 0 | 0 | 0 | 0 | 0 | 0 | 0 | 0 | 0 | 1 | 133
28465823 | 98.9 | 0 | 1 | 0 | 0 | 0 | 0 | 0 | 0.1 | 0 | 0 | 0 | 0 | 1 | 0 | 0 | 0 | 0 | 300
28465742 | 99.98 | 0 | 0.02 | 0 | 0 | 0 | 0 | 0 | 0 | 0 | 0 | 0 | 0 | 1 | 0 | 0 | 0 | 1 | 167
28465769 | 98.4 | 0 | 1.6 | 0 | 0 | 0 | 0 | 0 | 0 | 0 | 0 | 0 | 0 | 1 | 0 | 0 | 0 | 0 | 365
28465754 | 98.2 | 0 | 0 | 0.8 | 0.8 | 0 | 0 | 0 | 0 | 0 | 0 | 0 | 0 | 0 | 0 | 0 | 0 | 0 | 513
28466007 | 99.2 | 0 | 0.8 | 0 | 0 | 0 | 0 | 0 | 0 | 0 | 0 | 0 | 0 | 1 | 0 | 0 | 0 | 0 | 386
148 | 95 | 0 | 0 | 0 | 0 | 0 | 0 | 0 | 0 | 5 | 0 | 0 | 0 | 0 | 0 | 1 | 0 | 0 | 308
80 | 97 | 0 | 3 | 0 | 0 | 0 | 0 | 0 | 0 | 0 | 0 | 0 | 0 | 1 | 0 | 0 | 0 | 0 | 220
28465840 | 98.7 | 0 | 0 | 0 | 0 | 0 | 0 | 0 | 0 | 0 | 0 | 0 | 0 | 1 | 0 | 0 | 0 | 0 | 134
12 | 99.99 | 0 | 0 | 0 | 0 | 0 | 0 | 0 | 0 | 0 | 0 | 0 | 0.01 | 1 | 0 | 0 | 0 | 0 | 117
100 | 96 | 0 | 0 | 4 | 0 | 0 | 0 | 0 | 0 | 0 | 0 | 0 | 0 | 0 | 0 | 0 | 0 | 1 | 105.4
28465969 | 99 | 0 | 1 | 0 | 0 | 0 | 0 | 0 | 0 | 0 | 0 | 0 | 0 | 0 | 0 | 0 | 0 | 1 | 120
99 | 98 | 0 | 0 | 2 | 0 | 0 | 0 | 0 | 0 | 0 | 0 | 0 | 0 | 0 | 0 | 1 | 0 | 0 | 327.7
14 | 99.99 | 0 | 0 | 0 | 0 | 0 | 0 | 0 | 0 | 0 | 0 | 0 | 0.01 | 1 | 0 | 0 | 0 | 0 | 89
28465908 | 99.6 | 0 | 0 | 0 | 0 | 0 | 0 | 0 | 0.4 | 0 | 0 | 0 | 0 | 0 | 0 | 0 | 0 | 0 | 153
149 | 99.99 | 0 | 0 | 0 | 0 | 0 | 0 | 0 | 0 | 0 | 0 | 0 | 0.01 | 1.25 | 0 | 0 | 0 | 0 | 123
28465966 | 98.9 | 0 | 0 | 0 | 0 | 0 | 1 | 0 | 0 | 0 | 0.1 | 0 | 0 | 0 | 0 | 0 | 0 | 1 | 218
28465900 | 98 | 0 | 0 | 0 | 0 | 0 | 0 | 0 | 0 | 2 | 0 | 0 | 0 | 0 | 0 | 0 | 0 | 0 | 192
28465755 | 100 | 0 | 0 | 0 | 0 | 0 | 0 | 0 | 0 | 0 | 0 | 0 | 0 | 0 | 0 | 0 | 0 | 0 | 20
201 | 96.8 | 0 | 0 | 3 | 0 | 0 | 0 | 0 | 0 | 0 | 0 | 0.2 | 0 | 0 | 0 | 1 | 0 | 0 | 290
28465955 | 99 | 0 | 0 | 0 | 0 | 0 | 0 | 0 | 1 | 0 | 0 | 0 | 0 | 1 | 0 | 0 | 0 | 0 | 171
28465747 | 99.2 | 0 | 0 | 0.4 | 0.4 | 0 | 0 | 0 | 0 | 0 | 0 | 0 | 0 | 0 | 0 | 0 | 0 | 0 | 458
181 | 98.9 | 0.1 | 1 | 0 | 0 | 0 | 0 | 0 | 0 | 0 | 0 | 0 | 0 | 0 | 0 | 0 | 0 | 1 | 131
28465703 | 98 | 1 | 1 | 0 | 0 | 0 | 0 | 0 | 0 | 0 | 0 | 0 | 0 | 0 | 0 | 0 | 0 | 0 | 257
28465974 | 97 | 0 | 0 | 0 | 0 | 0 | 3 | 0 | 0 | 0 | 0 | 0 | 0 | 0 | 0 | 0 | 0 | 0 | 257
242 | 98.7 | 0 | 0.5 | 0 | 0 | 0 | 0 | 0 | 0 | 0.5 | 0 | 0 | 0.3 | 0 | 0 | 0 | 0 | 1 | 108
28465810 | 99.24 | 0 | 0 | 0 | 0.76 | 0 | 0 | 0 | 0 | 0 | 0 | 0 | 0 | 0 | 0 | 1.32 | 1 | 0 | 194
16 | 99.99 | 0 | 0 | 0 | 0 | 0 | 0 | 0 | 0 | 0 | 0 | 0 | 0.01 | 1 | 1 | 0 | 0 | 0 | 116
235 | 96.5 | 0 | 0 | 0.5 | 0 | 0 | 0 | 3 | 0 | 0 | 0 | 0 | 0 | 0 | 0 | 0 | 0 | 1 | 70.4
28465693 | 99.9 | 0 | 0.1 | 0 | 0 | 0 | 0 | 0 | 0 | 0 | 0 | 0 | 0 | 0 | 0 | 0 | 0 | 1 | 81
233 | 95.4 | 0.6 | 0 | 0 | 0 | 0 | 0 | 0 | 4 | 0 | 0 | 0 | 0 | 1 | 0 | 0 | 0 | 0 | 302
28465782 | 99.5 | 0 | 0 | 0 | 0 | 0 | 0 | 0 | 0 | 0.5 | 0 | 0 | 0 | 1 | 0 | 0 | 0 | 1 | 203
240 | 96.5 | 0 | 0 | 0 | 0 | 0 | 0.5 | 3 | 0 | 0 | 0 | 0 | 0 | 0 | 0 | 1 | 0 | 0 | 233.3
70 | 98.8 | 0 | 1.2 | 0 | 0 | 0 | 0 | 0 | 0 | 0 | 0 | 0 | 0 | 0 | 0 | 0 | 0 | 1 | 130
163 | 99 | 0 | 0.8 | 0 | 0 | 0 | 0 | 0 | 0 | 0 | 0.2 | 0 | 0 | 1.2 | 0 | 0 | 0 | 0 | 364
28465848 | 98.7 | 0 | 0.5 | 0 | 0 | 0 | 0 | 0 | 0 | 0.5 | 0 | 0 | 0 | 0 | 0 | 0 | 0 | 0 | 108
28466004 | 99.1 | 0 | 0 | 0.1 | 0.8 | 0 | 0 | 0 | 0 | 0 | 0 | 0 | 0 | 1 | 0 | 0 | 0 | 0 | 361
28465717 | 98 | 0 | 1 | 0 | 0 | 0 | 0 | 0 | 1 | 0 | 0 | 0 | 0 | 0 | 0 | 0 | 0 | 0 | 253
170 | 98 | 0 | 1 | 0 | 0 | 0 | 0 | 0 | 0 | 0 | 1 | 0 | 0 | 0 | 0 | 1 | 0 | 0 | 194
28465798 | 99.4 | 0 | 0 | 0 | 0.6 | 0 | 0 | 0 | 0 | 0 | 0 | 0 | 0 | 1.2 | 0 | 0 | 0 | 0 | 182
107 | 97 | 0 | 0 | 3 | 0 | 0 | 0 | 0 | 0 | 0 | 0 | 0 | 0 | 1 | 0 | 0 | 0 | 0 | 288
28465884 | 99.5 | 0 | 0 | 0 | 0 | 0 | 0 | 0 | 0 | 0.5 | 0 | 0 | 0 | 0 | 0 | 0 | 0 | 0 | 79
28466003 | 99.5 | 0 | 0 | 0.1 | 0.4 | 0 | 0 | 0 | 0 | 0 | 0 | 0 | 0 | 1 | 0 | 0 | 0 | 0 | 427
28465733 | 99.8 | 0 | 0 | 0.1 | 0.1 | 0 | 0 | 0 | 0 | 0 | 0 | 0 | 0 | 1 | 0 | 0 | 0 | 0 | 412
28465778 | 99.95 | 0 | 0 | 0 | 0 | 0 | 0 | 0 | 0 | 0 | 0 | 0 | 0 | 0 | 0 | 0 | 0 | 0 | 157
104 | 97 | 0 | 0 | 3 | 0 | 0 | 0 | 0 | 0 | 0 | 0 | 0 | 0 | 0 | 0 | 1 | 0 | 0 | 244
28465895 | 96 | 0 | 4 | 0 | 0 | 0 | 0 | 0 | 0 | 0 | 0 | 0 | 0 | 0 | 0 | 0 | 0 | 0 | 166
28465938 | 99.7 | 0 | 0 | 0 | 0 | 0 | 0 | 0 | 0 | 0 | 0.3 | 0 | 0 | 0 | 0 | 1 | 0 | 0 | 199
28465910 | 99.6 | 0 | 0 | 0 | 0 | 0 | 0.4 | 0 | 0 | 0 | 0 | 0 | 0 | 0 | 0 | 0 | 0 | 0 | 197
28465909 | 99.2 | 0 | 0 | 0 | 0 | 0 | 0 | 0 | 0.8 | 0 | 0 | 0 | 0 | 0 | 0 | 0 | 0 | 0 | 161
28465701 | 100 | 0 | 0 | 0 | 0 | 0 | 0 | 0 | 0 | 0 | 0 | 0 | 0 | 0 | 0 | 1 | 0 | 0 | 49
28465935 | 99 | 0 | 0 | 0 | 0 | 0 | 0 | 0 | 0 | 0 | 1 | 0 | 0 | 1 | 0 | 0 | 0 | 0 | 177
11 | 99.99 | 0 | 0 | 0 | 0 | 0 | 0 | 0 | 0 | 0 | 0 | 0 | 0.01 | 1 | 0 | 0 | 0 | 0 | 61
142 | 99.5 | 0 | 0 | 0 | 0 | 0 | 0 | 0 | 0 | 0.5 | 0 | 0 | 0 | 0 | 0 | 0 | 0 | 1 | 79
28465992 | 99.2 | 0 | 0 | 0 | 0 | 0.8 | 0 | 0 | 0 | 0 | 0 | 0 | 0 | 0 | 0 | 0 | 0 | 0 | 92.7
237 | 96.5 | 0 | 0.5 | 0 | 0 | 0 | 0 | 3 | 0 | 0 | 0 | 0 | 0 | 0 | 0 | 0 | 0 | 1 | 88.3
28465946 | 100 | 0 | 0 | 0 | 0 | 0 | 0 | 0 | 0 | 0 | 0 | 0 | 0 | 0 | 0 | 0 | 0 | 0 | 18
28465904 | 99.9 | 0.1 | 0 | 0 | 0 | 0 | 0 | 0 | 0 | 0 | 0 | 0 | 0 | 0 | 0 | 0 | 0 | 0 | 169
28465797 | 99.4 | 0 | 0 | 0 | 0.6 | 0 | 0 | 0 | 0 | 0 | 0 | 0 | 0 | 1.2 | 0 | 0 | 0 | 0 | 181
28465952 | 99 | 1 | 0 | 0 | 0 | 0 | 0 | 0 | 0 | 0 | 0 | 0 | 0 | 0 | 0 | 0 | 0 | 0 | 165
28465746 | 98.8 | 0 | 1.2 | 0 | 0 | 0 | 0 | 0 | 0 | 0 | 0 | 0 | 0 | 0 | 0 | 0 | 0 | 1 | 130
90 | 99 | 0 | 0 | 0 | 0 | 1 | 0 | 0 | 0 | 0 | 0 | 0 | 0 | 1 | 0 | 0 | 0 | 0 | 264
153 | 97 | 0 | 0 | 0 | 0 | 0 | 0 | 3 | 0 | 0 | 0 | 0 | 0 | 0 | 0 | 0 | 0 | 1 | 51.6
28465999 | 99.2 | 0 | 0 | 0 | 0 | 0.8 | 0 | 0 | 0 | 0 | 0 | 0 | 0 | 1 | 0 | 0 | 0 | 0 | 83.4
28465728 | 98.8 | 0 | 0.8 | 0.4 | 0 | 0 | 0 | 0 | 0 | 0 | 0 | 0 | 0 | 0 | 0 | 0 | 0 | 0 | 520
28465738 | 99.5 | 0 | 0.5 | 0 | 0 | 0 | 0 | 0 | 0 | 0 | 0 | 0 | 0 | 1.3 | 0 | 0 | 0 | 0 | 250
28465772 | 97 | 0 | 3 | 0 | 0 | 0 | 0 | 0 | 0 | 0 | 0 | 0 | 0 | 0 | 0 | 0 | 0 | 1 | 88
28465839 | 97.9 | 0 | 0 | 0 | 0 | 0 | 2 | 0 | 0 | 0 | 0.1 | 0 | 0 | 0 | 0 | 0 | 0 | 1 | 146

## Sheet2
数据 ID | Zn | Ca | Mg | Li | Mn | Ag | Cu | Ge | Sr | Al | Ti | Fe | 其他 | 挤压 | 拉拔 | 热轧 | 冷轧 | 铸造 | 抗拉强度MPa(压缩)
28465945 | 95 | 0 | 0 | 0 | 0 | 0 | 0 | 0 | 0 | 5 | 0 | 0 | 0 | 1 | 0 | 0 | 0 | 0 | 308
28465743 | 99.5 | 0 | 0.5 | 0 | 0 | 0 | 0 | 0 | 0 | 0 | 0 | 0 | 0 | 1 | 1 | 0 | 0 | 0 | 297
192 | 98 | 0 | 0 | 0 | 0 | 1 | 0 | 0 | 0 | 0 | 1 | 0 | 0 | 0 | 0 | 0 | 0 | 1 | 141
28465735 | 99.95 | 0 | 0.05 | 0 | 0 | 0 | 0 | 0 | 0 | 0 | 0 | 0 | 0 | 1.3 | 0 | 1 | 0 | 0 | 142
161 | 99 | 0 | 0.8 | 0 | 0 | 0 | 0 | 0 | 0 | 0 | 0.2 | 0 | 0 | 1.15 | 0 | 0 | 0 | 0 | 411
28465700 | 99.2 | 0 | 0 | 0 | 0 | 0.8 | 0 | 0 | 0 | 0 | 0 | 0 | 0 | 0 | 0 | 0 | 0 | 0 | 184
28465876 | 98.4 | 0 | 1.5 | 0 | 0 | 0 | 0 | 0 | 0.1 | 0 | 0 | 0 | 0 | 1 | 0 | 0 | 0 | 0 | 209
216 | 99 | 0 | 0.5 | 0 | 0 | 0 | 0 | 0 | 0 | 0.5 | 0 | 0 | 0 | 0 | 0 | 0 | 0 | 1 | 102
165 | 99 | 0 | 0.8 | 0 | 0 | 0 | 0 | 0 | 0 | 0 | 0.2 | 0 | 0 | 1.3 | 0 | 0 | 0 | 0 | 326
115 | 99.4 | 0.6 | 0 | 0 | 0 | 0 | 0 | 0 | 0 | 0 | 0 | 0 | 0 | 1 | 0 | 0 | 0 | 0 | 182
28465692 | 99.9 | 0 | 0.1 | 0 | 0 | 0 | 0 | 0 | 0 | 0 | 0 | 0 | 0 | 0 | 0 | 0 | 0 | 1 | 81
28465711 | 98 | 0 | 1 | 0 | 0 | 0 | 0 | 0 | 1 | 0 | 0 | 0 | 0 | 0 | 0 | 0 | 0 | 0 | 138
28465749 | 98.8 | 0 | 0 | 0.4 | 0.8 | 0 | 0 | 0 | 0 | 0 | 0 | 0 | 0 | 0 | 0 | 0 | 0 | 0 | 443
214 | 99.2 | 0 | 0.3 | 0 | 0 | 0 | 0 | 0 | 0 | 0.5 | 0 | 0 | 0 | 0 | 0 | 0 | 0 | 1 | 93
28466001 | 98.4 | 0 | 0.8 | 0.8 | 0 | 0 | 0 | 0 | 0 | 0 | 0 | 0 | 0 | 1 | 0 | 0 | 0 | 0 | 462
204 | 97 | 0 | 0 | 1.5 | 0 | 0 | 0 | 0 | 1.5 | 0 | 0 | 0 | 0 | 1 | 0 | 0 | 0 | 0 | 220.3
28465951 | 99 | 0 | 1 | 0 | 0 | 0 | 0 | 0 | 0 | 0 | 0 | 0 | 0 | 0 | 0 | 1 | 0 | 0 | 237
28465801 | 99.66 | 0 | 0 | 0 | 0.34 | 0 | 0 | 0 | 0 | 0 | 0 | 0 | 0 | 0 | 0 | 1.32 | 1 | 0 | 226
231 | 99 | 0 | 0.2 | 0 | 0.8 | 0 | 0 | 0 | 0 | 0 | 0 | 0 | 0 | 0 | 0 | 1 | 0 | 0 | 341
28465981 | 99.2 | 0 | 0.8 | 0 | 0 | 0 | 0 | 0 | 0 | 0 | 0 | 0 | 0 | 0 | 0 | 0 | 0 | 0 | 301
28465849 | 98.5 | 0 | 0.5 | 0 | 0 | 0 | 0 | 0 | 0 | 0.5 | 0 | 0 | 0 | 1 | 0 | 0 | 0 | 0 | 98
180 | 98.9 | 0.1 | 1 | 0 | 0 | 0 | 0 | 0 | 0 | 0 | 0 | 0 | 0 | 0 | 0 | 0 | 0 | 1 | 131
13 | 99.99 | 0 | 0 | 0 | 0 | 0 | 0 | 0 | 0 | 0 | 0 | 0 | 0.01 | 1 | 0 | 0 | 0 | 0 | 96
183 | 98.4 | 0.1 | 1.5 | 0 | 0 | 0 | 0 | 0 | 0 | 0 | 0 | 0 | 0 | 0 | 0 | 0 | 0 | 1 | 121
73 | 98.8 | 0 | 1.2 | 0 | 0 | 0 | 0 | 0 | 0 | 0 | 0 | 0 | 0 | 1 | 0 | 0 | 0 | 0 | 363
94 | 97 | 0 | 0 | 3 | 0 | 0 | 0 | 0 | 0 | 0 | 0 | 0 | 0 | 1 | 0 | 0 | 0 | 0 | 257
123 | 99.9 | 0 | 0 | 0 | 0.1 | 0 | 0 | 0 | 0 | 0 | 0 | 0 | 0 | 1.25 | 0 | 0 | 0 | 0 | 303
93 | 98 | 0 | 0 | 2 | 0 | 0 | 0 | 0 | 0 | 0 | 0 | 0 | 0 | 1 | 0 | 0 | 0 | 0 | 240
28465860 | 93 | 0 | 0 | 0 | 0 | 7 | 0 | 0 | 0 | 0 | 0 | 0 | 0 | 1 | 0 | 0 | 0 | 0 | 287
234 | 95.4 | 0.6 | 0 | 0 | 0 | 0 | 0 | 0 | 4 | 0 | 0 | 0 | 0 | 1 | 1 | 0 | 0 | 0 | 125
28465737 | 99.8 | 0 | 0.2 | 0 | 0 | 0 | 0 | 0 | 0 | 0 | 0 | 0 | 0 | 1.3 | 0 | 0 | 0 | 0 | 205
28465787 | 96.5 | 0 | 0 | 0 | 0 | 0 | 3 | 0 | 0 | 0 | 0 | 0 | 0 | 0 | 0 | 0 | 0 | 0 | 227
28465856 | 97 | 0 | 3 | 0 | 0 | 0 | 0 | 0 | 0 | 0 | 0 | 0 | 0 | 0 | 0 | 1 | 0 | 0 | 32
28465802 | 99.66 | 0 | 0 | 0 | 0.34 | 0 | 0 | 0 | 0 | 0 | 0 | 0 | 0 | 0 | 0 | 1.32 | 1 | 0 | 167
131 | 99.2 | 0 | 0 | 0 | 0.8 | 0 | 0 | 0 | 0 | 0 | 0 | 0 | 0 | 0 | 0 | 0 | 0 | 1 | 214
174 | 98.5 | 0 | 1 | 0 | 0 | 0.5 | 0 | 0 | 0 | 0 | 0 | 0 | 0 | 0 | 0 | 0 | 0 | 1 | 144
28465851 | 99.7 | 0 | 0 | 0.3 | 0 | 0 | 0 | 0 | 0 | 0 | 0 | 0 | 0 | 1 | 0 | 0 | 0 | 0 | 367
28465906 | 99.2 | 0.8 | 0 | 0 | 0 | 0 | 0 | 0 | 0 | 0 | 0 | 0 | 0 | 0 | 0 | 0 | 0 | 0 | 173
28465924 | 99.5 | 0 | 0 | 0.5 | 0 | 0 | 0 | 0 | 0 | 0 | 0 | 0 | 0 | 0 | 0 | 1 | 0 | 0 | 365
28465973 | 98 | 0 | 0 | 0 | 0 | 0 | 2 | 0 | 0 | 0 | 0 | 0 | 0 | 0 | 0 | 0 | 0 | 0 | 240
28465740 | 99 | 0 | 1 | 0 | 0 | 0 | 0 | 0 | 0 | 0 | 0 | 0 | 0 | 1 | 0 | 0 | 0 | 0 | 317
106 | 97 | 0 | 0 | 3 | 0 | 0 | 0 | 0 | 0 | 0 | 0 | 0 | 0 | 1 | 0 | 0 | 0 | 0 | 257
141 | 93 | 0 | 0 | 0 | 0 | 0 | 0 | 0 | 7 | 0 | 0 | 0 | 0 | 1 | 0 | 0 | 0 | 0 | 287
222 | 98.8 | 0.8 | 0 | 0 | 0 | 0 | 0 | 0 | 0.4 | 0 | 0 | 0 | 0 | 0 | 0 | 0 | 0 | 1 | 57.3
28465784 | 98.5 | 0 | 1 | 0 | 0 | 0 | 0 | 0 | 0.5 | 0 | 0 | 0 | 0 | 0 | 0 | 1 | 0 | 0 | 144
137 | 96 | 0 | 0 | 0 | 0 | 0 | 0 | 0 | 4 | 0 | 0 | 0 | 0 | 1 | 0 | 0 | 0 | 0 | 221
28465982 | 99.2 | 0 | 0.8 | 0 | 0 | 0 | 0 | 0 | 0 | 0 | 0 | 0 | 0 | 0 | 0 | 0 | 0 | 0 | 368
61 | 99 | 0 | 1 | 0 | 0 | 0 | 0 | 0 | 0 | 0 | 0 | 0 | 0 | 0 | 0 | 0 | 0 | 1 | 138
28465880 | 95.4 | 0 | 0 | 0 | 0.6 | 4 | 0 | 0 | 0 | 0 | 0 | 0 | 0 | 0 | 0 | 0 | 0 | 0 | 302
28465727 | 99.2 | 0 | 0.4 | 0.4 | 0 | 0 | 0 | 0 | 0 | 0 | 0 | 0 | 0 | 0 | 0 | 0 | 0 | 0 | 502
150 | 99.98 | 0 | 0 | 0 | 0 | 0 | 0 | 0 | 0 | 0 | 0 | 0 | 0.02 | 1.25 | 0 | 0 | 0 | 0 | 131
28465854 | 98.5 | 0 | 1.5 | 0 | 0 | 0 | 0 | 0 | 0 | 0 | 0 | 0 | 0 | 1 | 0 | 0 | 0 | 0 | 155
62 | 99 | 0 | 1 | 0 | 0 | 0 | 0 | 0 | 0 | 0 | 0 | 0 | 0 | 1 | 0 | 0 | 0 | 0 | 255
28465931 | 99.99 | 0 | 0 | 0 | 0 | 0 | 0 | 0 | 0 | 0 | 0.01 | 0 | 0 | 0 | 0 | 0 | 0 | 0 | 101
74 | 98.5 | 0 | 1.5 | 0 | 0 | 0 | 0 | 0 | 0 | 0 | 0 | 0 | 0 | 0 | 0 | 0 | 0 | 1 | 150
28465899 | 100 | 0 | 0 | 0 | 0 | 0 | 0 | 0 | 0 | 0 | 0 | 0 | 0 | 0 | 0 | 0 | 0 | 0 | 61
108 | 96.5 | 0 | 0 | 3.5 | 0 | 0 | 0 | 0 | 0 | 0 | 0 | 0 | 0 | 0 | 0 | 1 | 0 | 0 | 223.8
28466006 | 99.6 | 0 | 0.4 | 0 | 0 | 0 | 0 | 0 | 0 | 0 | 0 | 0 | 0 | 1 | 0 | 0 | 0 | 0 | 353
48 | 98.4 | 0 | 1.6 | 0 | 0 | 0 | 0 | 0 | 0 | 0 | 0 | 0 | 0 | 1 | 0 | 0 | 0 | 0 | 367
28465763 | 98.7 | 0 | 0 | 0 | 0.2 | 0 | 1 | 0 | 0 | 0 | 0.1 | 0 | 0 | 0 | 0 | 1 | 0 | 0 | 214
28465720 | 99.5 | 0 | 0.4 | 0.1 | 0 | 0 | 0 | 0 | 0 | 0 | 0 | 0 | 0 | 0 | 0 | 0 | 0 | 0 | 389
28465925 | 99.5 | 0 | 0 | 0.5 | 0 | 0 | 0 | 0 | 0 | 0 | 0 | 0 | 0 | 0 | 0 | 1 | 0 | 0 | 296
28465919 | 99.6 | 0 | 0 | 0 | 0.4 | 0 | 0 | 0 | 0 | 0 | 0 | 0 | 0 | 1 | 0 | 0 | 0 | 0 | 177
155 | 99.96 | 0 | 0.02 | 0.02 | 0 | 0 | 0 | 0 | 0 | 0 | 0 | 0 | 0 | 1 | 0 | 0 | 0 | 0 | 262.2
28465879 | 95.6 | 0 | 0 | 0 | 0.4 | 4 | 0 | 0 | 0 | 0 | 0 | 0 | 0 | 0 | 0 | 0 | 0 | 0 | 281
69 | 99 | 0 | 1 | 0 | 0 | 0 | 0 | 0 | 0 | 0 | 0 | 0 | 0 | 1 | 0 | 0 | 0 | 0 | 330
71 | 98.8 | 0 | 1.2 | 0 | 0 | 0 | 0 | 0 | 0 | 0 | 0 | 0 | 0 | 0 | 0 | 0 | 0 | 1 | 130
185 | 98.9 | 0.1 | 1 | 0 | 0 | 0 | 0 | 0 | 0 | 0 | 0 | 0 | 0 | 0 | 0 | 1 | 0 | 0 | 299
172 | 98.4 | 0 | 1.5 | 0 | 0 | 0 | 0 | 0 | 0 | 0 | 0.1 | 0 | 0 | 0 | 0 | 0 | 0 | 1 | 241
72 | 98.8 | 0 | 1.2 | 0 | 0 | 0 | 0 | 0 | 0 | 0 | 0 | 0 | 0 | 1 | 0 | 0 | 0 | 0 | 363
28465923 | 93 | 0 | 0 | 0 | 0 | 0 | 1.4 | 0 | 0 | 5.8 | 0 | 0 | 0 | 0 | 0 | 0 | 0 | 0 | 228
199 | 98.9 | 0 | 0 | 1 | 0 | 0 | 0 | 0 | 0 | 0 | 0 | 0.1 | 0 | 0 | 0 | 1 | 1 | 0 | 249.9
28465756 | 99 | 0 | 1 | 0 | 0 | 0 | 0 | 0 | 0 | 0 | 0 | 0 | 0 | 0 | 0 | 0 | 0 | 0 | 153
28465858 | 100 | 0 | 0 | 0 | 0 | 0 | 0 | 0 | 0 | 0 | 0 | 0 | 0 | 0 | 0 | 1 | 0 | 0 | 112
28465691 | 100 | 0 | 0 | 0 | 0 | 0 | 0 | 0 | 0 | 0 | 0 | 0 | 0 | 0 | 0 | 1 | 0 | 0 | 118
28465927 | 99.2 | 0 | 0 | 0.8 | 0 | 0 | 0 | 0 | 0 | 0 | 0 | 0 | 0 | 0 | 0 | 0 | 0 | 0 | 238
175 | 98.9 | 0 | 1 | 0 | 0 | 0.1 | 0 | 0 | 0 | 0 | 0 | 0 | 0 | 0 | 0 | 1 | 0 | 0 | 300
179 | 98.4 | 0 | 1.5 | 0 | 0 | 0.1 | 0 | 0 | 0 | 0 | 0 | 0 | 0 | 0 | 0 | 0 | 0 | 1 | 209
47 | 99.2 | 0 | 0.8 | 0 | 0 | 0 | 0 | 0 | 0 | 0 | 0 | 0 | 0 | 1 | 0 | 0 | 0 | 0 | 301
246 | 92.8 | 0 | 0 | 1.4 | 0 | 0 | 0 | 0 | 0 | 5.8 | 0 | 0 | 0 | 1 | 0 | 0 | 0 | 0 | 228
28465867 | 98.5 | 0 | 1.5 | 0 | 0 | 0 | 0 | 0 | 0 | 0 | 0 | 0 | 0 | 0 | 0 | 0 | 0 | 1 | 151